## Sheet1
Sample Stage | Sample ID | E | v | g1 | g2 | T1 | T2 | g1+g2
3 | 1 | 3.6 | 0.25 | 0.95 | 0.03 | 0.1 | 10 | 0.98 |  |  | 1=27DPA
3 | 1 | 1.7 | 0.25 | 0.95 | 0.045 | 0.2 | 30 | 0.995 |  |  | 2=41DPA
3 | 1 | 4 | 0.25 | 0.9 | 0.05 | 0.1 | 30 | 0.95 |  |  | 3=Uninjured
3 | 2 | 1 | 0.25 | 0.75 | 0.15 | 0.2 | 10 | 0.9
3 | 2 | 2.4 | 0.25 | 0.8 | 0.1 | 0.1 | 10 | 0.9
3 | 2 | 1.5 | 0.25 | 0.98 | 0.015 | 0.2 | 10 | 0.995
3 | 3 | 1.1 | 0.25 | 0.9 | 0.055 | 0.15 | 3 | 0.955
3 | 3 | 1.55 | 0.25 | 0.6 | 0.1 | 0.5 | 5 | 0.7
3 | 3 | 2 | 0.25 | 0.5 | 0.15 | 1 | 10 | 0.65
3 | 4 | 0.9 | 0.25 | 0.87 | 0.08 | 0.1 | 5 | 0.95
3 | 4 | 0.6 | 0.25 | 0.85 | 0.055 | 0.2 | 5 | 0.905
3 | 4 | 2 | 0.25 | 0.5 | 0.15 | 1 | 10 | 0.65
3 | 5 | 2.2 | 0.25 | 0.95 | 0.005 | 0.1 | 5 | 0.955
3 | 5 | 7 | 0.25 | 0.87 | 0.05 | 0.1 | 5 | 0.92
3 | 5 | 7 | 0.25 | 0.85 | 0.04 | 0.1 | 10 | 0.89
3 | 6 | 6 | 0.25 | 0.73 | 0.02 | 0.5 | 5 | 0.75
3 | 6 | 6 | 0.25 | 0.83 | 0.05 | 0.1 | 1 | 0.88
3 | 6 | 3.2 | 0.25 | 0.83 | 0.03 | 0.15 | 1 | 0.86
3 | 7 | 1.2 | 0.25 | 0.73 | 0.16 | 0.2 | 2 | 0.89
3 | 7 | 0.8 | 0.25 | 0.95 | 0.025 | 0.15 | 25 | 0.975
3 | 7 | 0.4 | 0.25 | 0.88 | 0.05 | 0.7 | 10 | 0.93
3 | 8 | 1 | 0.25 | 0.75 | 0.15 | 0.2 | 10 | 0.9
3 | 8 | 0.9 | 0.25 | 0.87 | 0.08 | 0.1 | 5 | 0.95
3 | 8 | 1.2 | 0.25 | 0.73 | 0.16 | 0.2 | 2 | 0.89
1 | 1 | 0.033 | 0.25 | 0.8 | 0.18 | 0.5 | 6 | 0.98
1 | 1 | 0.012 | 0.25 | 0.72 | 0.23 | 0.5 | 14 | 0.95
1 | 1 | 0.015 | 0.25 | 0.72 | 0.25 | 0.5 | 6 | 0.97
1 | 2 | 0.016 | 0.25 | 0.8 | 0.18 | 1.5 | 10 | 0.98
1 | 2 | 0.01 | 0.25 | 0.75 | 0.15 | 1.4 | 30 | 0.9
1 | 2 | 0.04 | 0.25 | 0.8 | 0.18 | 0.6 | 10 | 0.98
1 | 3 | 0.02 | 0.25 | 0.8 | 0.15 | 1.4 | 30 | 0.95
1 | 3 | 0.02 | 0.25 | 0.7 | 0.29 | 2 | 30 | 0.99
1 | 3 | 0.02 | 0.25 | 0.72 | 0.23 | 0.5 | 14 | 0.95
1 | 4 | 0.018 | 0.25 | 0.909 | 0.09 | 1.5 | 30 | 0.999
1 | 4 | 0.02 | 0.25 | 0.909 | 0.09 | 2 | 30 | 0.999
1 | 4 | 0.013 | 0.25 | 0.72 | 0.25 | 1 | 10 | 0.97
1 | 5 | 0.008 | 0.25 | 0.8 | 0.19 | 2 | 30 | 0.99
1 | 5 | 0.02 | 0.25 | 0.73 | 0.25 | 1 | 6 | 0.98
1 | 5 | 0.015 | 0.25 | 0.73 | 0.25 | 1 | 3 | 0.98
1 | 6 | 0.0065 | 0.25 | 0.1 | 0.89 | 0.1 | 6 | 0.99
1 | 6 | 0.006 | 0.25 | 0.1 | 0.89 | 0.1 | 2 | 0.99
1 | 6 | 0.011 | 0.25 | 0.73 | 0.25 | 3 | 10 | 0.98
1 | 7 | 0.012 | 0.25 | 0.9 | 0.055 | 1 | 10 | 0.955
1 | 7 | 0.048 | 0.25 | 0.75 | 0.23 | 0.6 | 6 | 0.98
1 | 7 | 0.006 | 0.25 | 0.53 | 0.15 | 1 | 12 | 0.68
1 | 8 | 0.011 | 0.25 | 0.73 | 0.25 | 1 | 10 | 0.98
1 | 8 | 0.011 | 0.25 | 0.55 | 0.43 | 0.5 | 5 | 0.98
1 | 8 | 0.01 | 0.25 | 0.55 | 0.33 | 1 | 10 | 0.88
2 | 9 | 0.1 | 0.25 | 0.75 | 0.23 | 0.5 | 15 | 0.98 | -0.25 | 0.75
2 | 9 | 0.015 | 0.25 | 0.75 | 0.23 | 1 | 10 | 0.98 | -0.24 | 0.76
2 | 9 | 0.03 | 0.25 | 0.75 | 0.23 | 0.5 | 6 | 0.98 | -0.23 | 0.77
2 | 9 | 0.1 | 0.25 | 0.72 | 0.26 | 0.5 | 3 | 0.98 | -0.22 | 0.78
2 | 9 | 0.15 | 0.25 | 0.65 | 0.3 | 0.5 | 3 | 0.95 | -0.21 | 0.79
| 9L | 0.25 | 0.25 | 0.75 | 0.15 | 0.5 | 4 | 0.9 | -0.2 | 0.8
| 9L | 0.1 | 0.25 | 0.65 | 0.1 | 0.5 | 4 | 0.75 | -0.19 | 0.81
| 9L | 0.02 | 0.25 | 0.45 | 0.3 | 0.5 | 3 | 0.75 | -0.18 | 0.82
| 9L | 0.04 | 0.25 | 0.65 | 0.3 | 0.5 | 10 | 0.95 | -0.17 | 0.83
| 9L | 0.255 | 0.25 | 0.55 | 0.22 | 1 | 20 | 0.77 | -0.16 | 0.84
2 | 10 | 0.006 | 0.25 | 0.8 | 0.15 | 6 | 5 | 0.95 | -0.15 | 0.85
2 | 10 | 0.02 | 0.25 | 0.5 | 0.35 | 2 | 15 | 0.85 | -0.14 | 0.86
2 | 10 | 0.022 | 0.25 | 0.5 | 0.46 | 1 | 6 | 0.96 | -0.13 | 0.87
2 | 10 | 0.058 | 0.25 | 0.65 | 0.31 | 0.5 | 20 | 0.96 | -0.12 | 0.88
2 | 10 | 0.0056 | 0.25 | 0.65 | 0.31 | 0.5 | 20 | 0.96 | -0.11 | 0.89
2 | 11 | 0.04 | 0.25 | 0.72 | 0.15 | 0.5 | 15 | 0.87 | -0.09 | 0.91
2 | 11 | 0.1 | 0.25 | 0.83 | 0.1 | 0.5 | 10 | 0.93 | -0.08 | 0.92
2 | 11 | 0.05 | 0.25 | 0.85 | 0.145 | 0.5 | 8 | 0.995 | -0.07 | 0.93
2 | 11 | 0.17 | 0.25 | 0.89 | 0.105 | 0.1 | 3 | 0.995 | -0.06 | 0.94
2 | 11 | 0.23 | 0.25 | 0.89 | 0.105 | 0.1 | 3 | 0.995 | -0.05 | 0.95
2 | 12 | 0.015 | 0.25 | 0.83 | 0.12 | 0.5 | 5 | 0.95 | -0.02 | 0.98
2 | 12 | 0.23 | 0.25 | 0.63 | 0.2 | 0.5 | 13 | 0.83 | -0.01 | 0.99
2 | 12 | 0.1 | 0.25 | 0.58 | 0.2 | 0.5 | 20 | 0.78 | 0 | 1
2 | 12 | 0.1 | 0.25 | 0.55 | 0.2 | 0.5 | 20 | 0.75 | 0.01 | 1.01
2 | 12 | 0.12 | 0.25 | 0.52 | 0.2 | 0.5 | 20 | 0.72 | 0.02 | 1.02
2 | 13 | 0.04 | 0.25 | 0.69 | 0.2 | 1 | 30 | 0.89 | 0.03 | 1.03
2 | 13 | 0.07 | 0.25 | 0.69 | 0.2 | 1 | 30 | 0.89 | 0.04 | 1.04
2 | 13 | 0.035 | 0.25 | 0.83 | 0.1 | 0.5 | 10 | 0.93 | 0.05 | 1.05
2 | 13 | 0.33 | 0.25 | 0.8 | 0.1 | 0.8 | 10 | 0.9 | 0.06 | 1.06
2 | 13 | 0.17 | 0.25 | 0.905 | 0.06 | 0.6 | 10 | 0.965 | 0.07 | 1.07
| 13 | 0.2 | 0.25 | 0.88 | 0.05 | 0.5 | 5 | 0.93 | 0.08 | 1.08
| 13 | 0.27 | 0.25 | 0.62 | 0.13 | 0.7 | 20 | 0.75 | 0.09 | 1.09
| 13 | 0.18 | 0.25 | 0.62 | 0.13 | 0.5 | 20 | 0.75 | 0.1 | 1.1
| 13 | 0.07 | 0.25 | 0.82 | 0.13 | 0.5 | 20 | 0.95 | 0.11 | 1.11
2 | 14 | 0.04 | 0.25 | 0.62 | 0.32 | 0.7 | 15 | 0.94 | 0.12 | 1.12
2 | 14 | 0.04 | 0.25 | 0.82 | 0.17 | 0.7 | 15 | 0.99 | 0.13 | 1.13
2 | 14 | 0.115 | 0.25 | 0.82 | 0.17 | 0.8 | 35 | 0.99 | 0.14 | 1.14
2 | 14 | 0.08 | 0.25 | 0.82 | 0.17 | 0.8 | 20 | 0.99 | 0.15 | 1.15
2 | 14 | 0.1 | 0.25 | 0.93 | 0.055 | 0.3 | 6 | 0.985 | 0.16 | 1.16
| 14 | 0.7 | 0.25 | 0.82 | 0.07 | 0.7 | 10 | 0.89 | 0.17 | 1.17
| 14 | 0.5 | 0.25 | 0.78 | 0.07 | 0.7 | 10 | 0.85 | 0.18 | 1.18
| 14 | 0.47 | 0.25 | 0.76 | 0.055 | 0.3 | 10 | 0.815 | 0.19 | 1.19
| 14 | 0.47 | 0.25 | 0.7 | 0.09 | 0.5 | 10 | 0.79 | 0.2 | 1.2
2 | 15 | 0.02 | 0.25 | 0.5 | 0.48 | 0.5 | 10 | 0.98 | 0.21 | 1.21
2 | 15 | 0.02 | 0.25 | 0.5 | 0.48 | 0.5 | 6 | 0.98 | 0.22 | 1.22
2 | 15 | 0.012 | 0.25 | 0.5 | 0.48 | 0.5 | 10 | 0.98 | 0.23 | 1.23
2 | 15 | 0.065 | 0.25 | 0.66 | 0.2 | 0.5 | 10 | 0.86 | 0.24 | 1.24
2 | 15 | 0.065 | 0.25 | 0.66 | 0.2 | 0.5 | 10 | 0.86 | 0.25 | 1.25
2 | 16 | 0.32 | 0.25 | 0.65 | 0.15 | 1 | 20 | 0.8 | -0.1 | 0.9
2 | 16 | 0.08 | 0.25 | 0.89 | 0.105 | 0.1 | 6 | 0.995 | -0.04 | 0.96
2 | 16 | 0.1 | 0.25 | 0.89 | 0.105 | 0.1 | 6 | 0.995 | -0.03 | 0.97